## Draft
lamp base is at 813mm
Base for solar panel 63mm					Monocrystalline				Intensity	distance
		Distance	Intensity	Isc (mA)			Temperature	Voltage		organic	8900lux	61cm
		82	145	1.4					mono & poly	9700lux	57cm
		100	160

## λPoly
			thiccness 2mm
Policrystalline cell			Range set to 20
Wavelength variation (nm)	Voc (V)	error
White light	5.498
400	5.428
495	5.302
550	5.138
610	4.632
715	2.705
780	1.453
850	0.918
Ambient/room light	0.713

Accounting for background

λ	V	err
400	4.715	0.00223606797749979
495	4.589	0.00223606797749979
550	4.425	0.00223606797749979
610	3.919	0.00223606797749979
715	1.992	0.00223606797749979
780	0.74	0.00223606797749979
850	0.205	0.00223606797749979

## λMono
			thiccness 2mm
Monocrystalline cell			Range set to 20
Wavelength variation (nm)	Voc (V)
White light	2.033
400	2.017
495	1.993
550	1.958
610	1.842
715	1.29
780	0.815
850	0.58
Ambient/room light	0.47

	Accounting for background
λ	V	err
400	1.563	0.00223606797749979
495	1.547	0.00223606797749979
550	1.523	0.00223606797749979
610	1.488	0.00223606797749979
715	1.372	0.00223606797749979
780	0.82	0.00223606797749979
850	0.345	0.00223606797749979

## λOrg
			thiccness 2mm
organic cell			Range set to 20
Wavelength variation (nm)	Voc (V)	error	variation of 0.002V			band gap should be between 610-715
White light	4.405	0.00547722557505166
400	4.38	0.00223606797749979
495	4.347	0.00223606797749979
550	4.303	0.00223606797749979
610	4.152	0.00223606797749979
715	3.311	0.00223606797749979
780	3.049	0.00223606797749979
850	3.043	0.00223606797749979
Ambient/room light	3.04	0.00223606797749979

	Accounting for background:
400	1.34	0.00223606797749979
495	1.307	0.00223606797749979
550	1.263	0.00223606797749979
610	1.112	0.00223606797749979
715	0.271	0.00223606797749979
780	0.0089999999999999	0.00223606797749979
850	0.00300000000000011	0.00223606797749979

## R-Mono
Monocrystalline cell		Voc				Isc			Power of lamp	0.566893424036281	0.41589	0.235765306122449	Took the area of the previous "circle" cause we technically never adjusted the focusing on the different panel sizes, so we get a smaller coverage of 41.6% which leads to 0.24W roughly
		range 20				Range 200
Resistance (ohm)		Voltage (V)	value 2	value 3	Average	Amperes (mA)	Value 2	Value 3	Average (A)	Temperature (Celsious)	End temp	Average Temp	In Kelvin		Imax (A)	Power(W)	Efficiency%		Temperature (K)	Efficiency (%)	Chart Title
151.109971426478		2.77	2.75	2.73	2.75	18.216	18.22	18.16	0.0181986666666667	8	10.2	9.1	281.1			0	0		370.8	0.528732076817658
121.457791000372		2.178	2.177	2.177	2.17733333333333	17.93	17.92	17.93	0.0179266666666667	17.6	18.2	17.9	289.9			0	0		355.5	0.434250556484722
112.469709021625		2.0266	2.0267	2.0267	2.02666666666667	18.02	18.02	18.019	0.0180196666666667	35.7	33.9	34.8	306.8			0	0		345	1.36769356994048
82.9751448327415		1.468	1.489	1.483	1.48	17.84	17.83	17.84	0.0178366666666667	104	93.6	98.8	370.8		0.003876	0.00124656679947673	0.528732076817658		334.8	1.55480545519896
92.1062476618032		1.638	1.641	1.645	1.64133333333333	17.81	17.82	17.83	0.01782	87	80	83.5	355.5		0.003334	0.00102381215383464	0.434250556484722		325.2	1.61395666109086
95.6235912847483		1.699	1.697	1.695	1.697	17.75	17.74	17.75	0.0177466666666667	76	70	73	345		0.005807	0.00322454693198723	1.36769356994048		321.3	3.03760289985602
101.519984987803		1.802	1.803	1.805	1.80333333333333	17.76	17.76	17.77	0.0177633333333333	65	60.6	62.8	334.8		0.006009	0.00366569184105837	1.55480545519897		315.75	2.12853712360606
105.172089524168		1.861	1.865	1.866	1.864	17.73	17.72	17.72	0.0177233333333333	54.6	51.8	53.2	325.2		0.006015	0.00380514986270454	1.61395666109087		311.2	3.71814836444381
108.537044001504		1.923	1.924	1.925	1.924	17.73	17.73	17.72	0.0177266666666667	49.6	49	49.3	321.3		0.008123	0.00716161377562991	3.03760289985601		278.15	8.24356908991626
110.272812793979		1.953	1.954	1.954	1.95366666666667	17.72	17.72	17.71	0.0177166666666667	44	43.5	43.75	315.75		0.006746	0.0050183520653998	2.12853712360606		281.35	8.46988777216664
112.707078313253		1.995	1.996	1.996	1.99566666666667	17.71	17.71	17.7	0.0177066666666667	40	38.4	39.2	311.2		0.00882	0.0087677541189759	3.71884831707266		284	7.55717958369594
114.815512048193		2.03	2.034	2.035	2.033	17.71	17.71	17.7	0.0177066666666667	34.2	32.9	33.55	305.55		0.009672	0.0107407137578313	4.55568036471531		286	8.07223847531024
117.930657827831		2.087	2.087	2.088	2.08733333333333	17.7	17.7	17.699	0.0176996666666667	27.5	27	27.25	299.25		0.009401	0.010422570139965	4.42073955298233		288	8.10566818282634
135.103652517275		2.285	2.283	2.275	2.281	16.883	16.886	16.881	0.0168833333333333	5.5	6.8	6.15	278.15		0.011994	0.0194354759002566	8.24356908991624		291.7	7.05346001786753
133.310907076144		2.25	2.249	2.238	2.24566666666667	16.845	16.847	16.844	0.0168453333333333	8.8	9.9	9.35	281.35		0.012239	0.0199690568342766	8.46988777216666		305.55	4.55568036471531
131.745433631478		2.212	2.215	2.216	2.21433333333333	16.809	16.808	16.806	0.0168076666666667	12	12.7	12.35	284.35		0.011625	0.017804160241854	7.55164554729145		299.25	4.42073955298233
130.745699415995		2.195	2.194	2.193	2.194	16.779	16.78	16.783	0.0167806666666667	13.8	14.3	14.05	286.05		0.012052	0.0189909048851457	8.05500401966793
129.671990929525		2.174	2.173	2.172	2.173	16.753	16.758	16.762	0.0167576666666667	15.8	16.2	16	288		0.012141	0.0191141547200088	8.10728051313942
130.234251729579		2.145	2.146	2.147	2.146	16.473	16.478	16.483	0.016478	19.6	19.8	19.7	291.7		0.0113	0.0166296116033499	7.05346001786753

																		Final Table

																		Efficeincy (%)	Eff_Err	Temp (K)	Temp_Err	Power_Err	Power(W)	FF	Fferr
																		0.528732076817658	0.0539339154294676	370.8	5.20096144957834	8.15484883852647E-06	0.00124656679947673	0.0472215397782454	0.000419542112441878
																		0.434250556484722	0.0442319706755161	355.5	3.50142828000232	3.63889484823395E-06	0.00102381215383464	0.0350038481837957	0.000141188059002907
																		1.36769356994048	0.139254904322717	345	3.00166620396073	6.69624062039825E-06	0.00322454693198723	0.107070558465105	0.000254715957306219
		Voc Standard deviation (V)		Voc_Err (V)		Isc Standard deviation (mA)	In Amperes	Isc_Err (A)		Rch_Err (ohm)	Imax (A)	Imax_Err (A)	Power_Err (W)	Power(W)	Coverage_err (On the estimate of 0.2357)	Efficiency_Err	Temp_SD (K)	Temp_Err (K)				1.55480545519897	0.158300917210721	334.8	2.20227155455452	6.98302054644936E-06	0.00366569184105836	0.11443410491516	0.000242436487204832
		0.0163299316185545		0.0163605215890774		0.0273901847788987	2.73901847788987E-05	2.74084334142288E-05		0.927354653807343			0	0		0					1.61395666109087	0.164329993308459	325.2	1.40356688476182	8.0439117321788E-06	0.00380514986270453	0.115180895880506	0.000286188304299439
		0.00047140452079098		0.00110554159678511		0.00471404520790938	4.71404520790938E-06	4.81894409826607E-06		0.0697797430672264			0	0		0					3.03760289985601	0.309246704918778	321.3	0.316227766016839	1.02280134539208E-05	0.00716161377562994	0.209980395757962	0.000336218506103541
		4.71404520789933E-05		0.00100111049451208		0.000471404520791608	4.71404520791608E-07	1.10554159678538E-06		0.0559834206495178			0	0		0					2.12853712360606	0.216703973282273	315.75	0.269258240356725	8.07876105021311E-06	0.00501835206539981	0.144986860347496	0.000250529606751691
		0.0088317608663279		0.00888819441731565		0.00471404520791105	4.71404520791105E-06	4.81894409826771E-06		0.498814274426735	0.003876	0.000005	8.15484883852647E-06	0.00124656679947673	0.024	0.0539339154294676	5.2	5.20096144957834				3.71884831707266	0.378594871691585	311.2	0.806225774829856	1.13182994735912E-05	0.0087677541189759	0.248121013799172	0.00035502782188032
		0.00286744175568092		0.00303681119304814		0.00816496580927709	8.16496580927709E-06	8.22597511950187E-06		0.175639753024114	0.003334	0.000005	3.63889484823395E-06	0.00102381215383464	0.024	0.0442319706755161	3.5	3.50142828000232				4.55568036471531	0.463806965859788	305.55	0.657647321898297	1.70303539512305E-05	0.0107407137578313	0.298372609413557	0.000593694625988886
		0.00163299316185545		0.00191485421551268		0.00471404520791105	4.71404520791105E-06	4.81894409826771E-06		0.110979695123762	0.005807	0.000005	6.69624062039825E-06	0.00322454693198723	0.024	0.139254904322717	3	3.00166620396073				4.42073955298233	0.450045001605397	299.25	0.269258240356725	1.24020536175131E-05	0.010422570139965	0.282109642383845	0.000367862685114615
		0.00124721912892461		0.00159861050777088		0.00471404520790938	4.71404520790938E-06	4.81894409826607E-06		0.094114809060404	0.006009	0.000005	6.98302054644936E-06	0.00366569184105836	0.024	0.158300917210721	2.2	2.20227155455452				8.24356908991624	0.839345498255306	278.15	0.657647321898295	4.11984363953227E-05	0.0194354759002567	0.504674892342295	0.00145321644733957
		0.00216024689946932		0.00238047614284765		0.00471404520791105	4.71404520791105E-06	4.81894409826771E-06		0.137323526724694	0.006015	0.000005	8.0439117321788E-06	0.00380514986270453	0.024	0.164329993308459	1.4	1.40356688476182				8.46988777216666	0.862482118572406	281.35	0.559016994374947	5.1825663603573E-05	0.0199690568342766	0.527876892262047	0.00188885250034849
		0.000816496580927727		0.00129099444873581		0.00471404520791105	4.71404520791105E-06	4.81894409826771E-06		0.0785777630482684	0.008123	0.000005	1.02280134539208E-05	0.00716161377562994	0.024	0.309246704918778	0.300000000000001	0.316227766016839				7.55164554729145	0.768785626758925	284.35	0.364005494464026	2.21097090878466E-05	0.0178041602418539	0.47837785836769	0.000732450218634004
		0.00047140452079098		0.00110554159678511		0.00471404520790938	4.71404520790938E-06	4.81894409826607E-06		0.0692356013311924	0.006746	0.000005	8.07876105021311E-06	0.00501835206539981	0.024	0.216703973282273	0.25	0.269258240356725				8.05500401966793	0.820009864244165	286.05	0.269258240356725	1.94461104195581E-05	0.0189909048851456	0.515821956988644	0.000612192421043083
		0.00047140452079098		0.00110554159678511		0.00471404520791105	4.71404520791105E-06	4.81894409826771E-06		0.0695642719864195	0.00882	0.000005	1.13182994735912E-05	0.0087677541189759	0.024	0.378594871691585	0.800000000000001	0.806225774829856				8.10728051313942	0.825333060451536	288	0.223606797749978	1.98934528966451E-05	0.0191141547200088	0.524906346003617	0.000640299527997417
		0.00216024689946939		0.00238047614284771		0.00471404520791105	4.71404520791105E-06	4.81894409826771E-06		0.138023179735734	0.009672	0.000005	1.70303539512305E-05	0.0107407137578313	0.024	0.463806965859788	0.650000000000002	0.657647321898297				7.05346001786753	0.718056983167666	291.7	0.141421356237309	1.82934194983357E-05	0.0166296116033499	0.470270666272585	0.000601703435101212
		0.00047140452079098		0.00110554159678511		0.000471404520789933	4.71404520789933E-07	1.10554159678467E-06		0.0628939973700556	0.009401	0.000005	1.24020536175131E-05	0.010422570139965	0.024	0.450045001605397	0.25	0.269258240356725
		0.00432049379893865		0.00443471156521676		0.00205480466765596	2.05480466765596E-06	2.28521820013335E-06		0.263303795367542	0.011994	0.000005	4.11984363953227E-05	0.0194354759002567	0.024	0.839345498255306	0.65	0.657647321898295
		0.00543650214343339		0.00552770798392569		0.00124721912892491	1.24721912892491E-06	1.59861050777111E-06		0.328388548609992	0.012239	0.000005	5.1825663603573E-05	0.0199690568342766	0.024	0.862482118572406	0.55	0.559016994374947
		0.00169967317119755		0.0019720265943665		0.00124721912892459	1.24721912892459E-06	1.59861050777086E-06		0.117996218690647	0.011625	0.000005	2.21097090878466E-05	0.0178041602418539	0.024	0.768785626758925	0.35	0.364005494464026
		0.000816496580927636		0.00129099444873575		0.00169967317119805	1.69967317119805E-06	1.97202659436693E-06		0.0784527629623068	0.012052	0.000005	1.94461104195581E-05	0.0189909048851456	0.024	0.820009864244165	0.25	0.269258240356725
		0.000816496580927636		0.00129099444873575		0.00368178700572919	3.68178700572919E-06	3.8151743807533E-06		0.0825019164888752	0.012141	0.000005	1.98934528966451E-05	0.0191141547200088	0.024	0.825333060451536	0.199999999999999	0.223606797749978
		0.000816496580927636		0.00129099444873575		0.00408248290463927	4.08248290463927E-06	4.20317340430678E-06		0.0850984262164206	0.0113	0.000005	1.82934194983357E-05	0.0166296116033499	0.024	0.718056983167666	0.0999999999999996	0.141421356237309

		FF	Fferr
		0	0
		0	0
		0	0
		0.0472215397782454	0.000419542112441878
		0.0350038481837957	0.000141188059002907
		0.107070558465105	0.000254715957306219
		0.11443410491516	0.000242436487204832
		0.115180895880506	0.000286188304299439
		0.209980395757962	0.000336218506103541
		0.144986860347496	0.000250529606751691
		0.248121013799172	0.00035502782188032
		0.298372609413557	0.000593694625988886
		0.282109642383845	0.000367862685114615
		0.504674892342295	0.00145321644733957
		0.527876892262047	0.00188885250034849
		0.47837785836769	0.000732450218634004
		0.515821956988644	0.000612192421043083
		0.524906346003617	0.000640299527997417
		0.470270666272585	0.000601703435101212

## R-Poly
Polycrystalline cell		Voc				Isc		Distance between lamp and Cell: 420mm				0.42	0.566893424036281		Estimate of 59% coverage	0.336167800453515
		range 20				Range 20
Resistance (ohm)		Voltage (V)	value 2	value 3	Average	Amperes (mA)	Value 2	Value 3	Average (A)	Temperature (Celsious)	End temp	Average temp C	In Kelvin		Imax (A)	Power(W)	Efficiency%		Temperature (K)	Efficiency (%)
653.381331961944		4.223	4.234	4.248	4.235	6.475	6.484	6.486	0.00648166666666667	91.5	84.2	87.85	359.85		0.00439	0.0125920303677038	3.74575743147208		359.85	3.74575743147208
705.609643022717		4.584	4.521	4.593	4.566	6.468	6.472	6.473	0.006471	77.8	75.9	76.85	348.85		0.004499	0.0142822454900325	4.24854655049195		348.85	4.24854655049194	Chart Title
757.817321538778		4.909	4.911	4.915	4.91166666666667	6.477	6.484	6.483	0.00648133333333333	73.9	65.5	69.7	341.7		0.004594	0.0159936102890352	4.75762707417506		341.7	4.75762707417505
774.0904874781		4.979	4.993	5.05	5.00733333333333	6.471	6.463	6.472	0.00646866666666667	63	58.4	60.7	332.7		0.004556	0.0160679015248892	4.77972652443585		332.7	4.77972652443585
802.088692252289		5.194	5.196	5.201	5.197	6.479	6.48	6.479	0.00647933333333333	54.9	53.6	54.25	326.25		0.004604	0.0170017264253524	5.05751187425322		326.25	5.05751187425323
812.135897303707		5.233	5.25	5.27	5.251	6.462	6.466	6.469	0.00646566666666667	52.8	50.5	51.65	323.65		0.004623	0.0173570731627056	5.16321704199201		323.65	5.16321704199201
830.880082346886		5.381	5.38	5.384	5.38133333333333	6.476	6.478	6.476	0.00647666666666667	49	47.2	48.1	320.1		0.004641	0.0178962272189398	5.32359946276725		320.1	5.32359946276725
842.01567980194		5.438	5.44	5.447	5.44166666666667	6.462	6.462	6.464	0.00646266666666667	44.6	44.2	44.4	316.4		0.004559	0.0175008588985455	5.20598905514912		316.4	5.20598905514912
854.920945563166		5.531	5.534	5.535	5.53333333333333	6.473	6.472	6.472	0.00647233333333333	40.5	40.3	40.4	312.4		0.004655	0.0185253033424319	5.51073104486507		312.4	5.51073104486507
870.170732965389		5.625	5.622	5.623	5.62333333333333	6.462	6.462	6.463	0.00646233333333333	36.9	36.3	36.6	308.6		0.00464	0.0187344278124516	5.57293940323182		308.6	5.57293940323182
879.369007114136		5.685	5.686	5.687	5.686	6.467	6.466	6.465	0.006466	34.4	33.8	34.1	306.1		0.00472	0.0195909344880916	5.82772486289941		279.05	6.54816670090088
884.555865057258		5.717	5.715	5.716	5.716	6.462	6.461	6.463	0.006462	32.2	31.6	31.9	303.9		0.004729	0.019781712899412	5.88447581021293		281.1	6.63595942339598
890.148976751379		5.755	5.756	5.757	5.756	6.466	6.467	6.466	0.00646633333333333	30.3	30	30.15	302.15		0.004708	0.0197303870690242	5.86920789034716		282.4	6.4613820491687
1019.28389013395		6.525	6.517	6.515	6.519	6.398	6.396	6.393	0.00639566666666667	5.1	5.8	5.45	277.45						284.15	5.93195166652558
1009.35067648749		6.442	6.441	6.439	6.44066666666667	6.385	6.382	6.376	0.006381	6.5	7.6	7.05	279.05		0.00467	0.022012827968448	6.54816670090089		285.9	6.20189052939035
1006.43776824034		6.411	6.41	6.408	6.40966666666667	6.371	6.368	6.367	0.00636866666666667	8.9	9.3	9.1	281.1		0.004708	0.022307958832618	6.63595942339596		287.2	6.15975152987664
1000.68205666317		6.358	6.357	6.358	6.35766666666667	6.353	6.354	6.353	0.00635333333333333	10.3	10.5	10.4	282.4		0.004659	0.0217210859135887	6.46138204916871		288.65	6.00917126496752
993.124803190931		6.309	6.308	6.306	6.30766666666667	6.353	6.35	6.351	0.00635133333333333	12.1	12.2	12.15	284.15		0.004481	0.0199413114413247	5.93195166652558		306.1	5.82772486289941				w
984.862819299905		6.247	6.246	6.245	6.246	6.343	6.341	6.342	0.006342	13.7	14.1	13.9	285.9		0.004601	0.0208487589791864	6.20189052939034		303.9	5.88447581021293					Final Table
979.022082018927		6.206	6.208	6.207	6.207	6.341	6.34	6.339	0.00634	15.3	15.1	15.2	287.2		0.004599	0.020707101231388	6.15975152987663		302.15	5.86920789034716
972.775529510695		6.168	6.171	6.17	6.16966666666667	6.342	6.341	6.344	0.00634233333333333	16.6	16.7	16.65	288.65		0.004557	0.0202008988669259	6.00917126496751					Efficeincy (%)	Eff_Err	Temp (K)	Temp_Err	Power_Err	Power(W)	FF	Fferr
																					3.74575743147208	0.379061432249953	359.85	3.65136960605195	4.29774694972417E-05	0.0125920303677038	0.458728428205141	0.00192122412189576
					Background (V)				Background (A)												4.24854655049195	0.430837584482717	348.85	0.955248658727136	0.000105278919063589	0.0142822454900324	0.483380566879449	0.00491996775403997
					1.182				0.000019			19.9	291.9								4.75762707417506	0.481310620769945	341.7	4.20119030752	3.67814810412435E-05	0.0159936102890352	0.502404205774682	0.00118765994386474
																					4.77972652443585	0.48443340735683	332.7	2.30217288664427	0.000105210104570957	0.0160679015248892	0.496064200222863	0.00445131051840153
																					5.05751187425322	0.511644195198699	326.25	0.657647321898294	3.84130325016572E-05	0.0170017264253524	0.504905363081434	0.00118007721995046
		Voc Standard deviation (V)		Voc_Err (V)							Isc Standard deviation (mA)	In Amperes	Isc_Err (A)		Rch_Err (ohm)	Imax (A)	Imax_Err (A)	Power_Err (W)	Power(W)	Coverage_err (On the estimate of 0.336)	Efficiency_Err	Temp_SD (K)	Temp_Err (K)			5.16321704199201	0.522545159953705	323.65	1.15433963806152	6.3130604910637E-05	0.0173570731627056	0.511235689853273	0.00237371971502069
	1	0.010230672835482		0.0102794292967397						1	0.00478423336480253	4.78423336480253E-06	4.88762609953848E-06		1.66069335782348	0.00439	0.000005	4.29774694972417E-05	0.0125920303677038	0.034	0.379061432249953	3.65	3.65136960605195			5.32359946276725	0.538556774231035	320.1	0.90553851381374	3.94859480103774E-05	0.0178962272189398	0.513475876690518	0.00115371792661315
	2	0.0320312347560939		0.0320468407179241						2	0.00216024689946932	2.16024689946932E-06	2.38047614284765E-06		4.95917627232806	0.004499	0.000005	0.000105278919063589	0.0142822454900324	0.034	0.430837584482717	0.949999999999996	0.955248658727136			5.20598905514912	0.526672338517894	316.4	0.223606797749978	4.06422605724653E-05	0.0175008588985455	0.497640447263316	0.00121179848543155
	3	0.00249443825784942		0.00268741924943296						3	0.00309120616516502	3.09120616516502E-06	3.24893144826945E-06		0.562344419059958	0.004594	0.000005	3.67814810412435E-05	0.0159936102890352	0.034	0.481310620769945	4.2	4.20119030752			5.51073104486507	0.557485115640121	312.4	0.141421356237311	4.0464421786957E-05	0.0185253033424319	0.517270389944866	0.00114480324149993
	4	0.0307064958744706		0.0307227747589452						4	0.00402768199119829	4.02768199119829E-06	4.149966532663E-06		4.77536880980284	0.004556	0.000005	0.000105210104570957	0.0160679015248892	0.034	0.48443340735683	2.3	2.30217288664427			5.57293940323182	0.563777887195223	308.6	0.316227766016839	4.08515818195081E-05	0.0187344278124516	0.51553392546171	0.0011336668148807
	5	0.00294392028877583		0.00310912635102949						5	0.000471404520791189	4.71404520791189E-07	1.1055415967852E-06		0.498987551512605	0.004604	0.000005	3.84130325016572E-05	0.0170017264253524	0.034	0.511644195198699	0.649999999999999	0.657647321898294			5.82772486289941	0.58954783395575	306.1	0.316227766016839	4.19267379012466E-05	0.0195909344880916	0.532859357409656	0.00114677695592811
	6	0.015121728296285		0.0151547572288924						6	0.00286744175568111	2.86744175568111E-06	3.03681119304832E-06		2.37471727965338	0.004623	0.000005	6.3130604910637E-05	0.0173570731627056	0.034	0.522545159953705	1.15	1.15433963806152			5.88447581021293	0.595288396979267	303.9	0.316227766016839	4.22537937494023E-05	0.019781712899412	0.535555792160077	0.00115032583654322
	7	0.00205480466765663		0.00228521820013395						7	0.00094280904158196	9.4280904158196E-07	1.37436854187248E-06		0.394439077274641	0.004641	0.000005	3.94859480103774E-05	0.0178962272189398	0.034	0.538556774231035	0.899999999999999	0.90553851381374			5.86920789034716	0.593744685124338	302.15	0.1802775637732	4.22760023839066E-05	0.0197303870690242	0.5300986908787	0.00114204015956042
	8	0.00385861230093014		0.00398608691436719						8	0.000942809041582378	9.42809041582378E-07	1.37436854187277E-06		0.642254043613093	0.004559	0.000005	4.06422605724653E-05	0.0175008588985455	0.034	0.526672338517894	0.199999999999999	0.223606797749978			6.54816670090089	0.66244369322136	279.05	0.559016994374947	4.92973589976099E-05	0.022012827968448	0.53561936697895	0.00120685529647506
	9	0.00169967317119776		0.00197202659436668						9	0.00047140452079077	4.7140452079077E-07	1.10554159678502E-06		0.337872567006415	0.004655	0.000005	4.0464421786957E-05	0.0185253033424319	0.034	0.557485115640121	0.100000000000001	0.141421356237311			6.63595942339596	0.671313886408495	281.1	0.223606797749979	4.82060859464675E-05	0.022307958832618	0.546482011593953	0.00118875234417097
	10	0.00124721912892467		0.00159861050777092						10	0.000471404520791189	4.71404520791189E-07	1.1055415967852E-06		0.288711326108299	0.00464	0.000005	4.08515818195081E-05	0.0187344278124516	0.034	0.563777887195223	0.300000000000001	0.316227766016839			6.46138204916871	0.653653037750135	282.4	0.141421356237309	4.69269920148304E-05	0.0217210859135887	0.53775212808946	0.00116553566036759
	11	0.000816496580927999		0.00129099444873598						11	0.000816496580927636	8.16496580927636E-07	1.29099444873575E-06		0.26587563413532	0.00472	0.000005	4.19267379012466E-05	0.0195909344880916	0.034	0.58954783395575	0.300000000000001	0.316227766016839			5.93195166652558	0.600107161980828	284.15	0.111803398874989	4.50683385572458E-05	0.0199413114413247	0.497760093682357	0.00113201331124326
	12	0.000816496580927636		0.00129099444873575						12	0.000816496580927636	8.16496580927636E-07	1.29099444873575E-06		0.266725641725264	0.004729	0.000005	4.22537937494023E-05	0.019781712899412	0.034	0.595288396979267	0.300000000000001	0.316227766016839			6.20189052939034	0.627406394734977	285.9	0.223606797749979	4.57154049614211E-05	0.0208487589791864	0.526322566510341	0.00115919176133108
	13	0.000816496580927636		0.00129099444873575						13	0.00047140452079077	4.7140452079077E-07	1.10554159678502E-06		0.251039196016416	0.004708	0.000005	4.22760023839066E-05	0.0197303870690242	0.034	0.593744685124338	0.15	0.1802775637732			6.15975152987663	0.623143598561322	287.2	0.14142135623731	4.54268548559084E-05	0.020707101231388	0.526196922051169	0.00115953756977055
	14	0.00432049379893878		0.00443471156521689						14	0.00205480466765629	2.05480466765629E-06	2.28521820013365E-06		0.783220234449837			0			0					6.00917126496751	0.607914298323198	288.65	0.111803398874989	4.49267917260019E-05	0.0202008988669259	0.516249840215526	0.00115590534012576
	15	0.00124721912892467		0.00159861050777092						15	0.00374165738677369	3.74165738677369E-06	3.87298334620717E-06		0.661876371556992	0.00467	0.000005	4.92973589976099E-05	0.022012827968448	0.034	0.66244369322136	0.55	0.559016994374947
	16	0.00124721912892435		0.00159861050777068						16	0.00169967317119776	1.69967317119776E-06	1.97202659436668E-06		0.400156858498901	0.004708	0.000005	4.82060859464675E-05	0.022307958832618	0.034	0.671313886408495	0.2	0.223606797749979
	17	0.00047140452079077		0.00110554159678502						17	0.000471404520791189	4.71404520791189E-07	1.1055415967852E-06		0.246170807824753	0.004659	0.000005	4.69269920148304E-05	0.0217210859135887	0.034	0.653653037750135	0.0999999999999996	0.141421356237309
	18	0.00124721912892467		0.00159861050777092						18	0.00124721912892467	1.24721912892467E-06	1.59861050777092E-06		0.354731566505015	0.004481	0.000005	4.50683385572458E-05	0.0199413114413247	0.034	0.600107161980828	0.0499999999999998	0.111803398874989
	19	0.000816496580927636		0.00129099444873575						19	0.000816496580927636	8.16496580927636E-07	1.29099444873575E-06		0.285710541890403	0.004601	0.000005	4.57154049614211E-05	0.0208487589791864	0.034	0.627406394734977	0.2	0.223606797749979
	20	0.000816496580927636		0.00129099444873575						20	0.000816496580927636	8.16496580927636E-07	1.29099444873575E-06		0.284967385030039	0.004599	0.000005	4.54268548559084E-05	0.020707101231388	0.034	0.623143598561322	0.100000000000001	0.14142135623731
	21	0.00124721912892467		0.00159861050777092						21	0.00124721912892475	1.24721912892475E-06	1.59861050777098E-06		0.351639476109143	0.004557	0.000005	4.49267917260019E-05	0.0202008988669259	0.034	0.607914298323198	0.0499999999999989	0.111803398874989

		FF		Fferr
		0.458728428205141		0.00192122412189576
		0.483380566879449		0.00491996775403997
		0.502404205774682		0.00118765994386474
		0.496064200222863		0.00445131051840153
		0.504905363081434		0.00118007721995046
		0.511235689853273		0.00237371971502069
		0.513475876690518		0.00115371792661315
		0.497640447263316		0.00121179848543155
		0.517270389944866		0.00114480324149993
		0.51553392546171		0.0011336668148807
		0.532859357409656		0.00114677695592811
		0.535555792160077		0.00115032583654322
		0.5300986908787		0.00114204015956042
		0		0
		0.53561936697895		0.00120685529647506
		0.546482011593953		0.00118875234417097
		0.53775212808946		0.00116553566036759
		0.497760093682357		0.00113201331124326
		0.526322566510341		0.00115919176133108
		0.526196922051169		0.00115953756977055
		0.516249840215526		0.00115590534012576

## Draft2
Organic cell maybe??		Voc				Isc
		range 20				Range 20
Resistance		Voltage (V)	value 2	value 3	Average	Amperes (mA)	Value 2	Value 3	Average (mA)	Temperature (Celsious)	End temp	Average temp C	In Kelvin
#DIV/0!					#DIV/0!				0			#DIV/0!	#DIV/0!
#DIV/0!					#DIV/0!				0			#DIV/0!	#DIV/0!
#DIV/0!					#DIV/0!				0			#DIV/0!	#DIV/0!
#DIV/0!					#DIV/0!				0			#DIV/0!	#DIV/0!
#DIV/0!					#DIV/0!				0			#DIV/0!	#DIV/0!
#DIV/0!					#DIV/0!				0			#DIV/0!	#DIV/0!
#DIV/0!					#DIV/0!				0			#DIV/0!	#DIV/0!
#DIV/0!					#DIV/0!				0			#DIV/0!	#DIV/0!
#DIV/0!					#DIV/0!				0			#DIV/0!	#DIV/0!
#DIV/0!					#DIV/0!				0			#DIV/0!	#DIV/0!
#DIV/0!					#DIV/0!				0			#DIV/0!	#DIV/0!
#DIV/0!					#DIV/0!				0			#DIV/0!	#DIV/0!
#DIV/0!					#DIV/0!				0			#DIV/0!	#DIV/0!
#DIV/0!					#DIV/0!				0			#DIV/0!	#DIV/0!
#DIV/0!					#DIV/0!				0			#DIV/0!	#DIV/0!
#DIV/0!					#DIV/0!				0			#DIV/0!	#DIV/0!
#DIV/0!					#DIV/0!				0			#DIV/0!	#DIV/0!
#DIV/0!					#DIV/0!				0			#DIV/0!	#DIV/0!
#DIV/0!					#DIV/0!				0			#DIV/0!	#DIV/0!
#DIV/0!					#DIV/0!				0				272